## Test Information
File Name | File Path | Test Name | Process | Start Time | Finish Time | Spend | Cycle | Step | Record | Channel | Serial Number | Range
LANHE_GPCL.ccs | C:/Users/chengliu/Desktop | LC-01C-Zn-1M Zn-alpha MnO2-80992-5.9mg-1st diacharge | LC-MnO2-C@10 | 2023-03-29 11:29:32 | 2023-03-29 22:55:43 | 0 days 11:26:10 | 1 | 3 | 170577 | DefaultGroup_00_5 | M340A320302052 | 100.00uA/1.0000mA/10.000mA/100.00mA/5.0000V

## Data1_Process
File | C:/Users/chengliu/Desktop/LANHE_GPCL.ccs
Name | LC-MnO2-C@10
Description | 0.90-1.80 V,0.1C
Unit scheme | mA
Safety | 0.2V,2.2V
Safety delay | 0s
Order | Work Mode | End/Jump Condition 1 | (and)End/Jump Condition 2 | Sampling Condition
1 | REST | Time ≥ 2:00:00 |  | 10000mS
2 | D_CRATE 0.1 C | Voltage ≤ 0.9 V |  | 200mS
3 | [END]