## Test information
File name | Path | Test name | Process | Start time | Finish time | Spend | Cycle | Step | Record | Channel | Serial number | Range | Active material
LANHE_GPCL.ccs | E:/Desktop | LC-01C-Zn-1M Zn-alpha MnO2-80992-5.9mg-1st diacharge | LC-MnO2-C@10 | 2023-03-29 11:29:32 | 2023-03-29 22:55:43 | 0 days 11:26:10 | 1 | 2 | 170577 | DefaultGroup_00_5 | M340A320302052 | 100.00uA/1.0000mA/10.000mA/100.00mA/5.0000V | Nominal specific capacity: 308 mAh/g Active material: 0.991417 mg

## Ch1_Proc
Channel number | DefaultGroup_00_5
File path | E:/Desktop/LANHE_GPCL.ccs
Name | LC-MnO2-C@10
Description | 0.90-1.80 V,0.1C
Unit scheme | mA
Safety | Voltage lower limit 0.2V,Voltage upper limit 2.2V
Safety delay | 0s
Order | Work Mode | End/Jump Condition 1 | (and)End/Jump Condition 2 | Sampling Condition
1 | REST | Time ≥ 2:00:00 |  | 10s
2 | D_CRATE 0.1 C | Voltage ≤ 0.9 V |  | 200ms
3 | [END]

## Log
Test name | Dev SN | Chl Num | Log Num | Cycle ID | SysTime | Log Type | Log Details
LC-01C-Zn-1M Zn-alpha MnO2-80992-5.9mg-1st diacharge | M340A320302052 | 5 | 1 | 1 | 45014.4785 | Test start
LC-01C-Zn-1M Zn-alpha MnO2-80992-5.9mg-1st diacharge | M340A320302052 | 5 | 2 | 1 | 45014.955 | Finish